## Iron & Steel production
Iron & Steel Production thousand metric tons
|  | 2010 | 2009 | 2008 | Ｂ／Ｃ | Ａ／Ｂ
|  | （Ａ） | （Ｂ） | （Ｃ） | （％） | （％）
Pig Iron Production |  | 82283.4 | 66942.6 | 86171.1 | 77.68567 | 122.9163
(For steelmaking) |  | 81954.3 | 66783 | 85599.3 | 78.01816 | 122.7173
(For castings) |  | 329 | 159.6 | 571.9 | 27.90698 | 206.1404
Crude Steel Production |  | 109600.4 | 87534.4 | 118739.3 | 73.71982 | 125.2084
(L.D. converter) |  | 85755.6 | 68337.4 | 89238.3 | 76.57855 | 125.4885
(Electric arc furnace) |  | 23844.8 | 19196.8 | 29501 | 65.07169 | 124.2124
(Ordinary steel ingot) |  | 84731 | 71241.5 | 92312.9 | 77.17394 | 118.9349
(Specialty steel ingot) |  | 24481.8 | 15941.4 | 25883.2 | 61.58976 | 153.5737
(For castings) |  | 387.5 | 351.2 | 543.2 | 64.6539 | 110.336
(Total: Ordinary steel) |  | 84919.3 | 71407.4 | 92572.2 | 77.13698 | 118.9223
(Total: Specialty steel) |  | 24681 | 16126.7 | 26167.2 | 61.62944 | 153.0443
Total Hot-Rolled Steel Products |  | 97758.4 | 76686 | 106081.6 | 72.28963 | 127.4788
Ratio of Crude Steel Production by Process
|  | 2010 | 2009 | 2008
| L.D. converter | 78.24% | 78.07% | 75.15%
| Electric arc furnace | 21.76% | 21.93% | 24.85%

## Steel Production
Steel Production by products thousand metric tons
|  | 2010YEAR | 2009 | 2008 | Ｂ／Ｃ | Ａ／Ｂ
|  | （Ａ） | （Ｂ） | （Ｃ） | （％） | （％）
Total hot-rolled products (of ordinary steel) |  | 77259.9 | 63416.6 | 84299.5 | 75.22773 | 121.8291
Rails | Heavy | 597.3 | 524.5 | 479.9 | 109.2936 | 113.8799
| Light | 33 | 32.9 | 49.6 | 66.33065 | 100.304
Sheet pilings |  | 635.4 | 625.4 | 767.8 | 81.4535 | 101.599
| Wide flange beams | 3182.9 | 2944.6 | 4573.9 | 64.37832 | 108.0928
Sections | Heavy | 997.3 | 1028.2 | 1473.7 | 69.76997 | 96.99475
| Medium & Light | 1015.9 | 892.5 | 1309.6 | 68.15058 | 113.8263
| Heavy | 396 | 356.6 | 484.6 | 73.58646 | 111.0488
Bars | Medium | 439.1 | 368 | 568.7 | 64.70899 | 119.3207
| Light | 8366 | 8368 | 10571.5 | 79.15622 | 99.9761
Rounds for tubes |  | 662.8 | 408.6 | 749.5 | 54.51634 | 162.2124
| Bars in coil | 454.3 | 379.9 | 609.6 | 62.31955 | 119.5841
Wire Rod | Ordinary | 654.7 | 620.4 | 994 | 62.41449 | 105.5287
| Low carbon | 109.6 | 82.1 | 143.3 | 57.29239 | 133.4957
| High carbon | 652.8 | 552.6 | 639.5 | 86.41126 | 118.1325
Hot-rolled sheet & plate | Heavy plate | 12421.2 | 11261.2 | 13822.4 | 81.47066 | 110.3009
| Medium plate & sheet | 163.3 | 100.8 | 164.5 | 61.2766 | 162.004
Hot-rolled wide strip |  | 45765.1 | 34285.6 | 45959.4 | 74.59976 | 133.482
Hot-rolled narrow strip & hoops |  | 649.5 | 525.8 | 854.2 | 61.55467 | 123.5261
Tyres & wheels |  | 63.6 | 58.9 | 83.8 | 70.2864 | 107.9796
Total hot-rolled products (of specialty steel) |  | 20498.5 | 13269.4 | 21782.1 | 60.91883 | 154.4795
Cold-rolled wide strip (of ordinary steel) |  | 23227.8 | 17112.1 | 23849.5 | 71.75035 | 135.739
Cold-rolled sheet (of ordinary steel) |  | 23.4 | 17.2 | 32.5 | 52.92308 | 136.0465
Electrical sheet & strip |  | 2001.5 | 1410 | 1901.8 | 74.14029 | 141.9504
Tin plate |  | 1054 | 915.8 | 1112.8 | 82.29691 | 115.0906
Galvanized sheets |  | 13502.3 | 9664.4 | 14773.1 | 65.4189 | 139.7117
Ordinary hot steel pipes & tubes | Seamless pipes & tubes | 558.5 | 484.7 | 706.9 | 68.56698 | 115.2259
| Welded pipes & tubes | 3731 | 3170.1 | 4882.4 | 64.92913 | 117.6934
| Total | 4289.5 | 3654.8 | 5589.3 | 65.38923 | 117.3662
Cast iron pipes & tubes |  | 319.9 | 404.1 | 434.1 | 93.08915 | 79.16357